## Sheet1
Preliminary flow testing
2020-05-01 |  | ambient air | Note: these results are only preliminary, and require verification before they should be applied.
Material |  | Blank |  |  |  | N95 |  |  |  |  | Bootie fabric
comment |  |  | repeat at end | average | av. diff. | meltblown dust mask | repeat at end | average | av. diff. | above blank | Single layer | above blank | Double layer | above blank | Halyard 100 | above blank | Halyard 400 | above blank | Halyard 600 | above blank | Halyard 650 | above blank | Containe | above blank | "Aerostar" | above blank | "Enduropleat" | above blank | RIDGID V56000 | above blank | Vestex | above blank
Q (SLPM) | Q/A (SLPM/m2) | DP (in. water) | [12 empty] | no process |  | no process |  | no process |  | no process |  | no process |  | HVAC filter |  | HVAC filter |  | "Shopvac" HEPA filter |  | surgical mask fabric
0.5 | 17667.84 | 0.1 | 0.1 | 0.1 | 0 | 0.2 | 0.15 | 0.175 | 0.025 | 0.075 | 0.1 | 0 | 0.1 | 0 | 0.15 | 0.05 | 0.15 | 0.05 | 0.2 | 0.1 | 0.15 | 0.05 | 0.7 | 0.6 | 0.1 | 0 | 0.1 | 0 | 0.6 | 0.5 | 0.1 | 0
1 | 35335.69 | 0.1 | 0.15 | 0.125 | 0.025 | 0.2 | 0.2 | 0.2 | 0 | 0.075 | 0.1 | -0.025 | 0.1 | -0.025 | 0.4 | 0.275 | 0.6 | 0.475 | 0.6 | 0.475 | 0.6 | 0.475 | 1.9 | 1.775 | 0.15 | 0.025 | 0.1 | -0.025 | 1.6 | 1.475 | 0.15 | 0.025
1.5 | 53003.53 | 0.1 | 0.15 | 0.125 | 0.025 | 0.2 | 0.25 | 0.225 | 0.025 | 0.1 | 0.1 | -0.025 | 0.15 | 0.025 | 0.65 | 0.525 | 0.95 | 0.825 | 1 | 0.875 | 1 | 0.875 | 4.25 | 4.125 | 0.2 | 0.075 | 0.15 | 0.025 | 3 | 2.875 | 0.2 | 0.075
2 | 70671.38 | 0.1 | 0.15 | 0.125 | 0.025 | 0.3 | 0.35 | 0.325 | 0.025 | 0.2 | 0.2 | 0.075 | 0.2 | 0.075 | 1 | 0.875 | 1.5 | 1.375 | 1.4 | 1.275 | 1.4 | 1.275 | 5 | 4.875 | 0.2 | 0.075 | 0.2 | 0.075 | 5 | 4.875 | 0.35 | 0.225
2.5 | 88339.22 | 0.1 | 0.15 | 0.125 | 0.025 | 0.4 | 0.45 | 0.425 | 0.025 | 0.3 | 0.25 | 0.125 | 0.25 | 0.125 | 1.3 | 1.175 | 1.85 | 1.725 | 1.8 | 1.675 | 1.8 | 1.675 |  |  | 0.3 | 0.175 | 0.25 | 0.125 |  |  | 0.5 | 0.375
3 | 106007.1 | 0.15 | 0.2 | 0.175 | 0.025 | 0.4 | 0.55 | 0.475 | 0.075 | 0.3 | 0.3 | 0.125 | 0.3 | 0.125 | 1.6 | 1.425 | 2.2 | 2.025 | 2.3 | 2.125 | 2 | 1.825 |  |  | 0.35 | 0.175 | 0.3 | 0.125 |  |  | 0.65 | 0.475
3.5 | 123674.9 | 0.15 | 0.2 | 0.175 | 0.025 | 0.5 | 0.65 | 0.575 | 0.075 | 0.4 | 0.35 | 0.175 | 0.4 | 0.225 | 1.8 | 1.625 | 2.65 | 2.475 | 2.75 | 2.575 | 2.4 | 2.225 |  |  | 0.4 | 0.225 | 0.35 | 0.175 |  |  | 0.8 | 0.625
4 | 141342.8 | 0.2 | 0.2 | 0.2 | 0 | 0.6 | 0.8 | 0.7 | 0.1 | 0.5 | 0.4 | 0.2 | 0.45 | 0.25 | 2.1 | 1.9 | 3.2 | 3 | 3.2 | 3 | 2.9 | 2.7 |  |  | 0.5 | 0.3 | 0.45 | 0.25 |  |  | 1 | 0.8
4.5 | 159010.6 | 0.25 | 0.25 | 0.25 | 0 | 0.7 | 0.95 | 0.825 | 0.125 | 0.575 | 0.5 | 0.25 | 0.5 | 0.25 | 2.4 | 2.15 | 3.8 | 3.55 | 4 | 3.75 | 3.4 | 3.15 |  |  | 0.6 | 0.35 | 0.5 | 0.25 |  |  | 1.2 | 0.95
5 | 176678.4 | 0.3 | 0.3 | 0.3 | 0 | 0.8 | 1.05 | 0.925 | 0.125 | 0.625 | 0.6 | 0.3 | 0.6 | 0.3 | 2.8 | 2.5 | 4.5 | 4.2 | 4.75 | 4.45 | 4 | 3.7 |  |  | 0.65 | 0.35 | 0.6 | 0.3 |  |  | 1.55 | 1.25
5.5 | 194346.3 | 0.35 | 0.3 | 0.325 | 0.025 | 1 | 1.25 | 1.125 | 0.125 | 0.8 | 0.75 | 0.425 | 0.75 | 0.425 | 3.2 | 2.875 | 5 | 4.675 | 5 | 4.675 | 4.75 | 4.425 |  |  | 0.8 | 0.475 | 0.7 | 0.375 |  |  | 2.3 | 1.975
6 | 212014.1 | 0.4 | 0.4 | 0.4 | 0 | 1.1 | 1.4 | 1.25 | 0.15 | 0.85 | 0.85 | 0.45 | 0.8 | 0.4 | 3.6 | [5 empty] | 5 | 4.6 |  |  | 0.9 | 0.5 | 0.75 | 0.35 |  |  | 2.8 | 2.4
6.5 | 229682 | 0.4 | 0.4 | 0.4 | 0 | 1.2 | 1.5 | 1.35 | 0.15 | 0.95 | 0.95 | 0.55 | 0.95 | 0.55 | 3.9 | [9 empty] | 1 | 0.6 | 0.85 | 0.45 |  |  | 3.4 | 3
7 | 247349.8 | 0.5 | 0.45 | 0.475 | 0.025 | 1.3 | 1.75 | 1.525 | 0.225 | 1.05 | 1.05 | 0.575 | 1 | 0.525 | 4.3 | [9 empty] | 1.1 | 0.625 | 0.95 | 0.475 |  |  | 4 | 3.525
| averages |  |  |  | 0.01428571 |  |  |  | 0.08928571
| 0.003 | radius
| 2.827433e-05 | area