## Raw data
May 8 - 16 flow/ pressure measurements | [29 empty] | b
Meter: FL3440ST: 41512 sccm at 150 mm |  |  |  | Blank rig |  |  |  | H400, double-ply (white and blue) | [6 empty] | H400, quadruple-ply | [6 empty] | H400 (single-ply, blue only) + HVMerv14 |  |  |  |  | H400 (double-ply) + HVMerv14 | [5 empty] | H300 (single-ply, blue only) + HVMerv14 |  |  |  |  | H300 (double ply) +HV Merv 14 | [5 empty] | H600 (single-ply, blue only) + HVMerv14 |  |  |  |  | H600 (double-ply) + HVMerv 14 | [5 empty] | H600, (quadruple-ply) | [5 empty] | HVMerv 14, double-ply |  |  |  |  | H100 (single-ply, blue only) + HVMerv14 |  |  |  |  | H100 (double ply) + HVMerv 14 |  |  |  |  | H100, (quadruple-ply) |  |  |  |  | Camfil HEPA filter |  |  |  |  | Camfil HEPA, 2-ply |  |  |  |  | Woodbridge 5-ply |  |  |  |  | Q1 |  |  |  |  | Q2 |  |  |  |  | Q3 |  |  |  |  | Q4 |  |  |  |  | Q5 |  |  |  |  | Yellow pad, 2-layer (yellow-white-white-yellow) |  |  |  |  | Yellow pad, 4-layer (4 x yellow-white back to back) |  |  |  |  | Yellow pad, 1-layer (yellow-white flow from yellow to white) |  |  |  |  | Retest of blank rig, new seals |  |  | Yellow pad, 2-layer (retest) |  |  |  |  | Q3 (retest)
2020-05-16
Meter | SCCM | SLPM | SLPM/M2 | h_l | h_r | in_water | previous | h_l | h_r | in_water | corrected in_water | previous rig | mm H20 |  | h_l | h_r | in_water | corrected in_water | previous rig | mm H20 |  | h_l | h_r | in_water | corrected in_water | mm H20 | h_l | h_r | in_water | corrected in_water | previous rig | mm H20 | h_l | h_r | in_water | corrected in_water | mm H20 | h_l | h_r | in_water | corrected in_water | previous rig | mm H20 | h_l | h_r | in_water | corrected in_water | mm H20 | h_l | h_r | in_water | corrected in_water | previous rig | mm H20 | h_l | h_r | in_water | corrected in_water | previous rig | mm H20 | h_l | h_r | in_water | corrected in_water | mm H20 | h_l | h_r | in_water | corrected in_water | mm H20 | h_l | h_r | in_water | corrected in_water | mm H20 | h_l | h_r | in_water | corrected in_water | mm H20 | h_l | h_r | in_water | corrected in_water | mm H20 | h_l | h_r | in_water | corrected in_water | mm H20 | h_l | h_r | in_water | corrected in_water | mm H20 | h_l | h_r | in_water | corrected in_water | mm H20 | h_l | h_r | in_water | corrected in_water | mm H20 | h_l | h_r | in_water | corrected in_water | mm H20 | h_l | h_r | in_water | corrected in_water | mm H20 | h_l | h_r | in_water | corrected in_water | mm H20 | h_l | h_r | in_water | corrected in_water | mm H20 | h_l | h_r | in_water | corrected in_water | mm H20 | h_l | h_r | in_water | corrected in_water | mm H20 | h_l | h_r | in_water | h_l | h_r | in_water | corrected in_water | mm H20 | h_l | h_r | in_water | corrected in_water | mm H20
0 | 0 | 0 | 0 | 44.6 | 55.4 | 0 | 0 | 44.6 | 55.3 | 0 | 0 | 0 | 0 |  | 44.6 | 55.3 | 0 | 0 | 0 | 0 |  | 47.15 | 52.7 | 0 | 0 | 0 | 44.6 | 55.3 | 0 | 0 | 0 | 0 | 47.15 | 52.7 | 0 | 0 | 0 | 44.625 | 55.3 | 0 | 0 | 0 | 0 | 47.2 | 52.7 | 0 | 0 | 0 | 44.675 | 55.3 | 0 | 0 | 0 | 0 | 44.7 | 55.3 | 0 | 0 | 0 | 0 | 45.45 | 54.35 | 0 | 0 | 0 | 47.2 | 52.7 | 0 | 0 | 0 | 45.5 | 54.35 | 0 | 0 | 0 | 45.5 | 54.35 | 0 | 0 | 0 | 45.55 | 54.35 | 0 | 0 | 0 | 45.55 | 54.35 | 0 | 0 | 0 | 45.55 | 54.35 | 0 | 0 | 0 | 44.5 | 55.45 | 0 | 0 | 0 | 44.5 | 55.45 | 0 | 0 | 0 | 44.5 | 55.4 | 0 | 0 | 0 | 44.5 | 55.4 | 0 | 0 | 0 | 44.5 | 55.4 | 0 | 0 | 0 | 44.5 | 55.4 | 0 | 0 | 0 | 44.5 | 55.4 | 0 | 0 | 0 | 44.5 | 55.4 | 0 | 0 | 0 | 46.15 | 53.7 | 0 | 46.2 | 53.55 | 0 | 0 | 0 | 46.15 | 53.7 | 0 | 0 | 0
5 | 1383.733 | 1.383733 | 1100.822 | 44.6 | 55.4 | 0 | 0 | 44.6 | 55.3 | 0 | 0 | 0 | 0 |  | 44.65 | 55.35 | 0.03937008 | 0.03937008 | 0.1 | 1 |  | 47.15 | 52.75 | 0.01968504 | 0.01968504 | 0.5 | 44.65 | 55.35 | 0.03937008 | 0.03937008 | 0.2 | 1 | 47.15 | 52.7 | 0 | 0 | 0 | 44.65 | 55.3 | 0.00984252 | 0.00984252 | 0.1 | 0.25 | 47.2 | 52.65 | -0.01968504 | -0.01968504 | -0.5 | 44.7 | 55.3 | 0.00984252 | 0.00984252 | 0.1 | 0.25 | 44.75 | 55.3 | 0.01968504 | 0.01968504 | 0.1 | 0.5 | 45.45 | 54.35 | 0 | 0 | 0 | 47.2 | 52.7 | 0 | 0 | 0 | 45.5 | 54.4 | 0.01968504 | 0.01968504 | 0.5 | 45.5 | 54.35 | 0 | 0 | 0 | 45.7 | 54.55 | 0.1377953 | 0.1377953 | 3.5 | 45.9 | 54.7 | 0.2755906 | 0.2755906 | 7 | 45.6 | 54.4 | 0.03937008 | 0.03937008 | 1 | 44.5 | 55.45 | 0 | 0 | 0 | 44.5 | 55.45 | 0 | 0 | 0 | 44.5 | 55.4 | 0 | 0 | 0 | 44.5 | 55.4 | 0 | 0 | 0 | 44.5 | 55.4 | 0 | 0 | 0 | 44.5 | 55.4 | 0 | 0 | 0 | 44.55 | 55.4 | 0.01968504 | 0.01968504 | 0.5 | 44.5 | 55.4 | 0 | 0 | 0 | 46.15 | 53.7 | 0 | 46.3 | 53.6 | 0.05905512 | 0.05905512 | 1.5 | 46.15 | 53.7 | 0 | 0 | 0
10 | 2767.467 | 2.767467 | 2201.644 | 44.6 | 55.4 | 0 | 0 | 44.75 | 55.5 | 0.1377953 | 0.1377953 | 0.2 | 3.5 |  | 44.95 | 55.6 | 0.2559055 | 0.2559055 | 0.4 | 6.5 |  | 47.25 | 52.9 | 0.1181102 | 0.1181102 | 3 | 44.9 | 55.55 | 0.2165354 | 0.2165354 | 0.3 | 5.5 | 47.3 | 52.85 | 0.1181102 | 0.1181102 | 3 | 44.85 | 55.5 | 0.1673228 | 0.1673228 | 0.2 | 4.25 | 47.3 | 52.85 | 0.0984252 | 0.0984252 | 2.5 | 44.95 | 55.5 | 0.1870079 | 0.1870079 | 0.2 | 4.75 | 45 | 55.6 | 0.2362205 | 0.2362205 | 0.3 | 6 | 45.7 | 54.6 | 0.1968504 | 0.1968504 | 5 | 47.3 | 52.85 | 0.0984252 | 0.0984252 | 2.5 | 45.7 | 54.55 | 0.1574803 | 0.1574803 | 4 | 45.7 | 54.55 | 0.1574803 | 0.1574803 | 4 | 46.2 | 55 | 0.511811 | 0.511811 | 13 | 46.8 | 55.55 | 0.9645669 | 0.9645669 | 24.5 | 45.9 | 54.7 | 0.2755906 | 0.2755906 | 7 | 44.6 | 55.55 | 0.07874016 | 0.07874016 | 2 | 44.5 | 55.45 | 0 | 0 | 0 | 44.55 | 55.5 | 0.05905512 | 0.05905512 | 1.5 | 44.5 | 55.4 | 0 | 0 | 0 | 44.6 | 55.55 | 0.0984252 | 0.0984252 | 2.5 | 44.6 | 55.45 | 0.05905512 | 0.05905512 | 1.5 | 44.8 | 55.65 | 0.2165354 | 0.2165354 | 5.5 | 44.6 | 55.4 | 0.03937008 | 0.03937008 | 1 | 46.15 | 53.7 | 0 | 46.35 | 53.6 | 0.07874016 | 0.07874016 | 2 | 46.25 | 53.75 | 0.05905512 | 0.05905512 | 1.5
15 | 4151.2 | 4.1512 | 3302.466 | 44.6 | 55.4 | 0 | 0.1 | 44.9 | 55.6 | 0.2362205 | 0.2362205 | 0.3 | 6 |  | 45.25 | 55.9 | 0.492126 | 0.492126 | 0.6 | 12.5 |  | 47.5 | 53.05 | 0.2755906 | 0.2755906 | 7 | 45.15 | 55.8 | 0.4133858 | 0.4133858 | 0.5 | 10.5 | 47.45 | 53 | 0.2362205 | 0.2362205 | 6 | 45.05 | 55.65 | 0.3051181 | 0.3051181 | 0.4 | 7.75 | 47.5 | 53 | 0.2362205 | 0.2362205 | 6 | 45.15 | 55.7 | 0.3444882 | 0.3444882 | 0.4 | 8.75 | 45.3 | 55.8 | 0.4330709 | 0.4330709 | 0.5 | 11 | 46 | 54.85 | 0.4133858 | 0.4133858 | 10.5 | 47.5 | 53 | 0.2362205 | 0.2362205 | 6 | 46.1 | 54.75 | 0.3937008 | 0.3937008 | 10 | 45.95 | 54.8 | 0.3543307 | 0.3543307 | 9 | 46.7 | 55.45 | 0.8858268 | 0.8858268 | 22.5 | 47.75 | 56.45 | 1.692913 | 1.692913 | 43 | 46.25 | 55 | 0.5314961 | 0.5314961 | 13.5 | 44.75 | 55.7 | 0.1968504 | 0.1968504 | 5 | 44.55 | 55.5 | 0.03937008 | 0.03937008 | 1 | 44.7 | 55.65 | 0.1771654 | 0.1771654 | 4.5 | 44.6 | 55.5 | 0.07874016 | 0.07874016 | 2 | 44.75 | 55.7 | 0.2165354 | 0.2165354 | 5.5 | 44.7 | 55.6 | 0.1574803 | 0.1574803 | 4 | 45 | 55.85 | 0.3740157 | 0.3740157 | 9.5 | 44.6 | 55.45 | 0.05905512 | 0.05905512 | 1.5 | 46.15 | 53.7 | 0 | 46.5 | 53.75 | 0.1968504 | 0.1968504 | 5 | 46.4 | 53.9 | 0.1771654 | 0.1771654 | 4.5
20 | 5534.933 | 5.534933 | 4403.288 | 44.6 | 55.4 | 0 | 0.2 | 45.05 | 55.75 | 0.3543307 | 0.3543307 | 0.4 | 9 |  | 45.45 | 56.15 | 0.6692913 | 0.6692913 | 0.8 | 17 |  | 47.75 | 53.25 | 0.4527559 | 0.4527559 | 11.5 | 45.35 | 56 | 0.5708661 | 0.5708661 | 0.6 | 14.5 | 47.6 | 53.15 | 0.3543307 | 0.3543307 | 9 | 45.25 | 55.85 | 0.4625984 | 0.4625984 | 0.5 | 11.75 | 47.65 | 53.2 | 0.3740157 | 0.3740157 | 9.5 | 45.35 | 55.95 | 0.5216535 | 0.5216535 | 0.6 | 13.25 | 45.5 | 56.1 | 0.6299213 | 0.6299213 | 0.7 | 16 | 46.15 | 55 | 0.5314961 | 0.5314961 | 13.5 | 47.6 | 53.15 | 0.3346457 | 0.3346457 | 8.5 | 46.15 | 54.95 | 0.492126 | 0.492126 | 12.5 | 46.2 | 55 | 0.5314961 | 0.5314961 | 13.5 | 47.1 | 55.9 | 1.220472 | 1.220472 | 31 | 48.7 | 57.35 | 2.42126 | 2.42126 | 61.5 | 46.6 | 55.35 | 0.8070866 | 0.8070866 | 20.5 | 44.9 | 55.8 | 0.2952756 | 0.2952756 | 7.5 | 44.6 | 55.55 | 0.07874016 | 0.07874016 | 2 | 44.8 | 55.75 | 0.2559055 | 0.2559055 | 6.5 | 44.7 | 55.65 | 0.1771654 | 0.1771654 | 4.5 | 44.9 | 55.85 | 0.3346457 | 0.3346457 | 8.5 | 44.85 | 55.7 | 0.2559055 | 0.2559055 | 6.5 | 45.25 | 56.1 | 0.5708661 | 0.5708661 | 14.5 | 44.7 | 55.55 | 0.1377953 | 0.1377953 | 3.5 | 46.15 | 53.7 | 0 | 46.6 | 53.85 | 0.2755906 | 0.2755906 | 7 | 46.5 | 54 | 0.2559055 | 0.2559055 | 6.5
25 | 6918.667 | 6.918667 | 5504.11 | 44.65 | 55.4 | 0.01968504 | 0.3 | 45.2 | 55.95 | 0.492126 | 0.4724409 | 0.5 | 12 |  | 45.75 | 56.45 | 0.9055118 | 0.8858268 | 0.9 | 22.5 |  | 47.95 | 53.5 | 0.6299213 | 0.6102362 | 15.5 | 45.6 | 56.25 | 0.7677165 | 0.7480315 | 0.8 | 19 | 47.75 | 53.5 | 0.5511811 | 0.5314961 | 13.5 | 45.6 | 56.05 | 0.6791339 | 0.6594488 | 0.6 | 16.75 | 47.85 | 53.4 | 0.5314961 | 0.511811 | 13 | 45.6 | 56.2 | 0.7185039 | 0.6988189 | 0.7 | 17.75 | 45.8 | 56.35 | 0.8464567 | 0.8267717 | 0.8 | 21 | 46.4 | 55.25 | 0.7283465 | 0.7086614 | 18 | 47.8 | 53.3 | 0.4724409 | 0.4527559 | 11.5 | 46.3 | 55.15 | 0.6299213 | 0.6102362 | 15.5 | 46.45 | 55.2 | 0.7086614 | 0.6889764 | 17.5 | 47.6 | 56.4 | 1.614173 | 1.594488 | 40.5 | 49.6 | 58.3 | 3.149606 | 3.129921 | 79.5 | 46.9 | 55.65 | 1.043307 | 1.023622 | 26 | 45.05 | 55.95 | 0.4133858 | 0.3937008 | 10 | 44.65 | 55.65 | 0.1377953 | 0.1181102 | 3 | 44.95 | 55.85 | 0.3543307 | 0.3346457 | 8.5 | 44.75 | 55.7 | 0.2165354 | 0.1968504 | 5 | 45.05 | 55.95 | 0.4330709 | 0.4133858 | 10.5 | 44.95 | 55.85 | 0.3543307 | 0.3346457 | 8.5 | 45.5 | 56.3 | 0.7480315 | 0.7283465 | 18.5 | 44.75 | 55.65 | 0.1968504 | 0.1771654 | 4.5 | 46.15 | 53.7 | 0 | 46.8 | 54 | 0.4133858 | 0.4133858 | 10.5 | 46.65 | 54.15 | 0.3740157 | 0.3740157 | 9.5
30 | 8302.4 | 8.3024 | 6604.932 | 44.7 | 55.4 | 0.03937008 | 0.5 | 45.6 | 56.1 | 0.7086614 | 0.6692913 | 0.6 | 17 |  | 46 | 56.7 | 1.102362 | 1.062992 | 1.2 | 27 |  | 48.15 | 53.7 | 0.7874016 | 0.7480315 | 19 | 45.85 | 56.5 | 0.9645669 | 0.9251969 | 1 | 23.5 | 47.95 | 53.45 | 0.6102362 | 0.5708661 | 14.5 | 45.6 | 56.25 | 0.757874 | 0.7185039 | 0.7 | 18.25 | 48.05 | 53.6 | 0.6889764 | 0.6496063 | 16.5 | 45.85 | 56.5 | 0.9350394 | 0.8956693 | 0.8 | 22.75 | 46.1 | 56.65 | 1.082677 | 1.043307 | 1 | 26.5 | 46.7 | 55.5 | 0.9448819 | 0.9055118 | 23 | 47.95 | 53.5 | 0.6102362 | 0.5708661 | 14.5 | 46.55 | 55.35 | 0.8070866 | 0.7677165 | 19.5 | 46.6 | 55.45 | 0.8661417 | 0.8267717 | 21 | 48.15 | 56.9 | 2.027559 | 1.988189 | 50.5 | 50.5 | 59.2 | 3.858268 | 3.818898 | 97 | 47.3 | 56.05 | 1.358268 | 1.318898 | 33.5 | 45.2 | 56.1 | 0.5314961 | 0.492126 | 12.5 | 44.7 | 55.7 | 0.1771654 | 0.1377953 | 3.5 | 45.1 | 56 | 0.4724409 | 0.4330709 | 11 | 44.85 | 55.8 | 0.2952756 | 0.2559055 | 6.5 | 45.2 | 56.15 | 0.5708661 | 0.5314961 | 13.5 | 45.1 | 55.95 | 0.4527559 | 0.4133858 | 10.5 | 45.7 | 56.55 | 0.9251969 | 0.8858268 | 22.5 | 44.85 | 55.7 | 0.2559055 | 0.2165354 | 5.5 | 46.2 | 53.75 | 0.03937008 | 46.9 | 54.15 | 0.511811 | 0.4724409 | 12 | 46.8 | 54.25 | 0.4724409 | 0.4330709 | 11
35 | 9686.133 | 9.686133 | 7705.754 | 44.75 | 55.45 | 0.07874016 | 0.6 | 45.6 | 56.25 | 0.7677165 | 0.6889764 | 0.7 | 17.5 |  | 46.4 | 57.05 | 1.397638 | 1.318898 | 1.4 | 33.5 |  | 48.4 | 53.85 | 0.9448819 | 0.8661417 | 22 | 46.1 | 56.8 | 1.181102 | 1.102362 | 1.3 | 28 | 48.15 | 53.65 | 0.7677165 | 0.6889764 | 17.5 | 45.85 | 56.45 | 0.9350394 | 0.8562992 | 0.9 | 21.75 | 48.25 | 53.75 | 0.8267717 | 0.7480315 | 19 | 46.1 | 56.7 | 1.112205 | 1.033465 | 1.1 | 26.25 | 46.4 | 56.9 | 1.299213 | 1.220472 | 1.4 | 31 | 46.9 | 55.75 | 1.122047 | 1.043307 | 26.5 | 48.15 | 53.65 | 0.7480315 | 0.6692913 | 17 | 46.8 | 55.6 | 1.003937 | 0.9251969 | 23.5 | 46.9 | 55.7 | 1.082677 | 1.003937 | 25.5 | 48.6 | 57.35 | 2.38189 | 2.30315 | 58.5 | 51.45 | 60.1 | 4.586614 | 4.507874 | 114.5 | 47.6 | 56.35 | 1.594488 | 1.515748 | 38.5 | 45.4 | 56.3 | 0.6889764 | 0.6102362 | 15.5 | 44.8 | 55.75 | 0.2362205 | 0.1574803 | 4 | 45.2 | 56.15 | 0.5708661 | 0.492126 | 12.5 | 45 | 55.9 | 0.3937008 | 0.3149606 | 8 | 45.4 | 56.3 | 0.7086614 | 0.6299213 | 16 | 45.25 | 56.1 | 0.5708661 | 0.492126 | 12.5 | 46 | 56.8 | 1.141732 | 1.062992 | 27 | 44.95 | 55.75 | 0.3149606 | 0.2362205 | 6 | 46.25 | 53.8 | 0.07874016 | 47.05 | 54.3 | 0.6299213 | 0.5511811 | 14 | 46.9 | 54.4 | 0.5708661 | 0.492126 | 12.5
40 | 11069.87 | 11.06987 | 8806.577 | 44.8 | 55.5 | 0.1181102 | 0.8 | 45.7 | 56.4 | 0.8661417 | 0.7480315 | 0.8 | 19 |  | 46.7 | 57.35 | 1.633858 | 1.515748 | 1.6 | 38.5 |  | 48.65 | 54.15 | 1.161417 | 1.043307 | 26.5 | 46.45 | 57.05 | 1.417323 | 1.299213 | 1.4 | 33 | 48.35 | 53.85 | 0.9251969 | 0.8070866 | 20.5 | 46.05 | 56.7 | 1.112205 | 0.9940945 | 1 | 25.25 | 48.5 | 54.05 | 1.043307 | 0.9251969 | 23.5 | 46.45 | 56.95 | 1.348425 | 1.230315 | 1.2 | 31.25 | 46.75 | 57.25 | 1.574803 | 1.456693 | 1.4 | 37 | 47.2 | 56 | 1.338583 | 1.220472 | 31 | 48.4 | 53.85 | 0.9251969 | 0.8070866 | 20.5 | 47 | 55.85 | 1.181102 | 1.062992 | 27 | 47.15 | 55.95 | 1.279528 | 1.161417 | 29.5 | 49.1 | 57.8 | 2.755906 | 2.637795 | 67 | 52.5 | 61.4 | 5.511811 | 5.393701 | 137 | 48 | 56.7 | 1.889764 | 1.771654 | 45 | 45.5 | 56.45 | 0.7874016 | 0.6692913 | 17 | 44.9 | 55.85 | 0.3149606 | 0.1968504 | 5 | 45.4 | 56.3 | 0.7086614 | 0.5905512 | 15 | 45.1 | 56.05 | 0.492126 | 0.3740157 | 9.5 | 45.55 | 56.45 | 0.8267717 | 0.7086614 | 18 | 45.4 | 56.25 | 0.6889764 | 0.5708661 | 14.5 | 46.3 | 57.1 | 1.377953 | 1.259843 | 32 | 45.05 | 55.9 | 0.4133858 | 0.2952756 | 7.5 | 46.3 | 53.85 | 0.1181102 | 47.15 | 54.4 | 0.7086614 | 0.5905512 | 15 | 47.05 | 54.55 | 0.6889764 | 0.5708661 | 14.5
45 | 12453.6 | 12.4536 | 9907.399 | 44.9 | 55.55 | 0.1771654 | 1 | 45.9 | 56.65 | 1.043307 | 0.8661417 | 0.9 | 22 |  | 47.05 | 57.75 | 1.929134 | 1.751969 | 1.9 | 44.5 |  | 48.9 | 54.35 | 1.338583 | 1.161417 | 29.5 | 46.7 | 57.4 | 1.653543 | 1.476378 | 1.6 | 37.5 | 48.6 | 54.05 | 1.102362 | 0.9251969 | 23.5 | 46.35 | 56.95 | 1.32874 | 1.151575 | 1.2 | 29.25 | 48.7 | 54.25 | 1.200787 | 1.023622 | 26 | 46.7 | 57.25 | 1.564961 | 1.387795 | 1.4 | 35.25 | 47.05 | 57.6 | 1.830709 | 1.653543 | 1.7 | 42 | 47.5 | 56.3 | 1.574803 | 1.397638 | 35.5 | 48.6 | 54.05 | 1.082677 | 0.9055118 | 23 | 47.25 | 56.05 | 1.358268 | 1.181102 | 30 | 47.4 | 56.2 | 1.476378 | 1.299213 | 33 | 49.65 | 58.35 | 3.188976 | 3.011811 | 76.5 | 53.5 | 62.1 | 6.181102 | 6.003937 | 152.5 | 48.4 | 57.05 | 2.185039 | 2.007874 | 51 | 45.7 | 56.65 | 0.9448819 | 0.7677165 | 19.5 | 45 | 55.95 | 0.3937008 | 0.2165354 | 5.5 | 45.65 | 55.55 | 0.511811 | 0.3346457 | 8.5 | 45.25 | 56.15 | 0.5905512 | 0.4133858 | 10.5 | 45.75 | 56.65 | 0.984252 | 0.8070866 | 20.5 | 45.5 | 56.4 | 0.7874016 | 0.6102362 | 15.5 | 46.55 | 57.35 | 1.574803 | 1.397638 | 35.5 | 45.15 | 56 | 0.492126 | 0.3149606 | 8 | 46.4 | 53.9 | 0.1771654 | 47.4 | 54.6 | 0.8858268 | 0.7086614 | 18 | 47.2 | 54.75 | 0.8267717 | 0.6496063 | 16.5
50 | 13837.33 | 13.83733 | 11008.22 | 45 | 55.65 | 0.2559055 | 1.2 | 46.1 | 56.85 | 1.200787 | 0.9448819 | 1 | 24 |  | 47.35 | 58.05 | 2.165354 | 1.909449 | 2.1 | 48.5 |  | 49.15 | 54.6 | 1.535433 | 1.279528 | 32.5 | 47.05 | 57.7 | 1.909449 | 1.653543 | 1.8 | 42 | 48.75 | 54.25 | 1.240157 | 0.984252 | 25 | 46.55 | 57.2 | 1.505906 | 1.25 | 1.4 | 31.75 | 48.95 | 54.45 | 1.377953 | 1.122047 | 28.5 | 47 | 57.55 | 1.801181 | 1.545276 | 1.7 | 39.25 | 47.4 | 58 | 2.125984 | 1.870079 | 2 | 47.5 | 47.75 | 56.5 | 1.751969 | 1.496063 | 38 | 48.8 | 54.3 | 1.259843 | 1.003937 | 25.5 | 47.5 | 56.3 | 1.555118 | 1.299213 | 33 | 47.75 | 56.45 | 1.712598 | 1.456693 | 37 | 50.15 | 58.9 | 3.602362 | 3.346457 | 85 | 54.55 | 63.25 | 7.047244 | 6.791339 | 172.5 | 48.7 | 57.45 | 2.46063 | 2.204724 | 56 | 45.85 | 56.8 | 1.062992 | 0.8070866 | 20.5 | 45.1 | 56.1 | 0.492126 | 0.2362205 | 6 | 56.8 | 55.7 | 4.96063 | 4.704724 | 119.5 | 45.35 | 56.3 | 0.6889764 | 0.4330709 | 11 | 45.95 | 56.85 | 1.141732 | 0.8858268 | 22.5 | 45.7 | 56.55 | 0.9251969 | 0.6692913 | 17 | 46.85 | 57.65 | 1.811024 | 1.555118 | 39.5 | 45.25 | 56.1 | 0.5708661 | 0.3149606 | 8 | 46.45 | 54 | 0.2362205 | 47.5 | 54.75 | 0.984252 | 0.7480315 | 19 | 47.4 | 54.9 | 0.9645669 | 0.7283465 | 18.5
55 | 15221.07 | 15.22107 | 12109.04 | 45.05 | 55.7 | 0.2952756 | 1.5 | 46.35 | 57.05 | 1.377953 | 1.082677 | 1.1 | 27.5 |  | 47.7 | 58.45 | 2.46063 | 2.165354 | 2.3 | 55 |  | 49.55 | 55 | 1.850394 | 1.555118 | 39.5 | 47.45 | 58.05 | 2.204724 | 1.909449 | 2 | 48.5 | 49 | 54.45 | 1.417323 | 1.122047 | 28.5 | 46.9 | 57.5 | 1.761811 | 1.466535 | 1.5 | 37.25 | 49.25 | 54.7 | 1.594488 | 1.299213 | 33 | 47.3 | 57.8 | 2.017717 | 1.722441 | 1.9 | 43.75 | 47.8 | 58.35 | 2.42126 | 2.125984 | 2.2 | 54 | 48.15 | 56.9 | 2.066929 | 1.771654 | 45 | 49.05 | 54.5 | 1.437008 | 1.141732 | 29 | 47.9 | 56.65 | 1.850394 | 1.555118 | 39.5 | 48.05 | 56.75 | 1.948819 | 1.653543 | 42 | 50.85 | 59.55 | 4.133858 | 3.838583 | 97.5 | 55.5 | 64 | 7.716535 | 7.42126 | 188.5 | 49.15 | 57.85 | 2.795276 | 2.5 | 63.5 | 46.1 | 56.95 | 1.220472 | 0.9251969 | 23.5 | 45.2 | 56.15 | 0.5511811 | 0.2559055 | 6.5 | 45.9 | 55.8 | 0.7086614 | 0.4133858 | 10.5 | 45.5 | 56.4 | 0.7874016 | 0.492126 | 12.5 | 46.15 | 57.05 | 1.299213 | 1.003937 | 25.5 | 45.9 | 56.7 | 1.062992 | 0.7677165 | 19.5 | 47.15 | 58 | 2.066929 | 1.771654 | 45 | 45.4 | 56.2 | 0.6692913 | 0.3740157 | 9.5 | 46.5 | 54.05 | 0.2755906 | 47.7 | 54.95 | 1.141732 | 0.8661417 | 22 | 47.55 | 55.05 | 1.082677 | 0.8070866 | 20.5
60 | 16604.8 | 16.6048 | 13209.86 | 45.1 | 55.8 | 0.3543307 | 1.8 | 46.6 | 57.3 | 1.574803 | 1.220472 | 1.2 | 31 |  | 48.2 | 58.85 | 2.814961 | 2.46063 | 2.5 | 62.5 |  | 49.7 | 55.2 | 1.988189 | 1.633858 | 41.5 | 47.8 | 58.4 | 2.480315 | 2.125984 | 2.2 | 54 | 49.25 | 54.75 | 1.633858 | 1.279528 | 32.5 | 47.2 | 57.75 | 1.978346 | 1.624016 | 1.6 | 41.25 | 49.5 | 54.95 | 1.791339 | 1.437008 | 36.5 | 47.7 | 58.25 | 2.352362 | 1.998031 | 1.9 | 50.75 | 48.2 | 58.75 | 2.73622 | 2.38189 | 2.3 | 60.5 | 48.45 | 57.2 | 2.30315 | 1.948819 | 49.5 | 49.3 | 54.7 | 1.614173 | 1.259843 | 32 | 48.2 | 56.9 | 2.066929 | 1.712598 | 43.5 | 48.35 | 57.05 | 2.185039 | 1.830709 | 46.5 | 51.5 | 60.15 | 4.625984 | 4.271654 | 108.5 | 56.8 | 65.4 | 8.779528 | 8.425197 | 214 | 49.65 | 58.35 | 3.188976 | 2.834646 | 72 | 46.35 | 57.25 | 1.437008 | 1.082677 | 27.5 | 45.35 | 56.3 | 0.6692913 | 0.3149606 | 8 | 46.1 | 57.05 | 1.279528 | 0.9251969 | 23.5 | 45.7 | 56.55 | 0.9251969 | 0.5708661 | 14.5 | 46.4 | 57.25 | 1.476378 | 1.122047 | 28.5 | 46.1 | 56.95 | 1.240157 | 0.8858268 | 22.5 | 47.5 | 58.35 | 2.34252 | 1.988189 | 50.5 | 45.5 | 56.35 | 0.7677165 | 0.4133858 | 10.5 | 46.6 | 54.15 | 0.3543307 | 47.9 | 55.15 | 1.299213 | 0.9448819 | 24 | 47.8 | 55.25 | 1.259843 | 0.9055118 | 23
65 | 17988.53 | 17.98853 | 14310.69 | 45.2 | 55.9 | 0.4330709 | 2.2 | 46.85 | 57.55 | 1.771654 | 1.338583 | 1.3 | 34 |  | 48.55 | 59.25 | 3.110236 | 2.677165 | 2.6 | 68 |  | 50 | 55.5 | 2.224409 | 1.791339 | 45.5 | 48.15 | 58.75 | 2.755906 | 2.322835 | 2.2 | 59 | 49.5 | 54.9 | 1.791339 | 1.358268 | 34.5 | 47.5 | 58.1 | 2.234252 | 1.801181 | 1.7 | 45.75 | 49.7 | 55.25 | 1.988189 | 1.555118 | 39.5 | 48.05 | 58.55 | 2.608268 | 2.175197 | 2 | 55.25 | 48.55 | 59.05 | 2.992126 | 2.559055 | 2.4 | 65 | 48.85 | 57.55 | 2.598425 | 2.165354 | 55 | 49.5 | 54.95 | 1.791339 | 1.358268 | 34.5 | 48.5 | 57.25 | 2.322835 | 1.889764 | 48 | 48.6 | 57.4 | 2.42126 | 1.988189 | 50.5 | 52.1 | 60.8 | 5.11811 | 4.685039 | 119 | 58 | 66.6 | 9.724409 | 9.291339 | 236 | 50.1 | 58.75 | 3.523622 | 3.090551 | 78.5 | 46.55 | 57.45 | 1.594488 | 1.161417 | 29.5 | 45.45 | 56.4 | 0.7480315 | 0.3149606 | 8 | 46.3 | 57.25 | 1.437008 | 1.003937 | 25.5 | 45.85 | 56.7 | 1.043307 | 0.6102362 | 15.5 | 46.6 | 57.5 | 1.653543 | 1.220472 | 31 | 46.25 | 57.1 | 1.358268 | 0.9251969 | 23.5 | 47.85 | 58.7 | 2.61811 | 2.185039 | 55.5 | 45.65 | 56.45 | 0.8661417 | 0.4330709 | 11 | 46.7 | 54.25 | 0.4330709 | 48.15 | 55.35 | 1.476378 | 1.043307 | 26.5 | 48 | 55.45 | 1.417323 | 0.984252 | 25
70 | 19372.27 | 19.37227 | 15411.51 | 45.3 | 56 | 0.511811 |  | 47.15 | 57.8 | 1.988189 | 1.476378 |  | 37.5 |  | 49 | 59.65 | 3.444882 | 2.933071 |  | 74.5 |  | 50.4 | 55.8 | 2.5 | 1.988189 | 50.5 | 48.5 | 59.1 | 3.031496 | 2.519685 |  | 64 | 49.75 | 55.2 | 2.007874 | 1.496063 | 38 | 47.9 | 58.5 | 2.549213 | 2.037402 |  | 51.75 | 50.05 | 55.5 | 2.224409 | 1.712598 | 43.5 | 48.35 | 58.9 | 2.864173 | 2.352362 |  | 59.75 | 49 | 59.5 | 3.346457 | 2.834646 |  | 72 | 49.2 | 57.85 | 2.854331 | 2.34252 | 59.5 | 49.8 | 55.25 | 2.027559 | 1.515748 | 38.5 | 48.75 | 57.45 | 2.5 | 1.988189 | 50.5 | 49 | 57.7 | 2.69685 | 2.185039 | 55.5 | 52.7 | 61.4 | 5.590551 | 5.07874 | 129 | 59.2 | 67.6 | 10.59055 | 10.07874 | 256 | 50.55 | 59.2 | 3.877953 | 3.366142 | 85.5 | 46.8 | 57.7 | 1.791339 | 1.279528 | 32.5 | 45.55 | 56.5 | 0.8267717 | 0.3149606 | 8 | 46.5 | 57.45 | 1.594488 | 1.082677 | 27.5 | 45.95 | 56.85 | 1.141732 | 0.6299213 | 16 | 46.9 | 57.75 | 1.870079 | 1.358268 | 34.5 | 46.45 | 57.3 | 1.515748 | 1.003937 | 25.5 | 48.2 | 59 | 2.874016 | 2.362205 | 60 | 45.75 | 56.6 | 0.9645669 | 0.4527559 | 11.5 | 46.85 | 54.35 | 0.5314961 | 48.35 | 55.55 | 1.633858 | 1.102362 | 28 | 48.25 | 55.7 | 1.614173 | 1.082677 | 27.5
75 | 20756 | 20.756 | 16512.33 | 45.4 | 56.1 | 0.5905512 |  | 47.3 | 58 | 2.125984 | 1.535433 |  | 39 |  | 49.35 | 60.1 | 3.759843 | 3.169291 |  | 80.5 |  | 50.65 | 56.05 | 2.69685 | 2.106299 | 53.5 | 48.9 | 59.45 | 3.326772 | 2.73622 |  | 69.5 | 50 | 55.45 | 2.204724 | 1.614173 | 41 | 48.2 | 58.7 | 2.746063 | 2.155512 |  | 54.75 | 50.3 | 55.8 | 2.440945 | 1.850394 | 47 | 48.75 | 59.25 | 3.159449 | 2.568898 |  | 65.25 | 49.3 | 59.85 | 3.602362 | 3.011811 |  | 76.5 | 49.45 | 58.2 | 3.090551 | 2.5 | 63.5 | 50 | 55.45 | 2.185039 | 1.594488 | 40.5 | 49.1 | 57.85 | 2.795276 | 2.204724 | 56 | 49.25 | 58 | 2.913386 | 2.322835 | 59 | 53.35 | 62 | 6.082677 | 5.492126 | 139.5 | [5 empty] | 51 | 59.65 | 4.232283 | 3.641732 | 92.5 | 47 | 57.95 | 1.968504 | 1.377953 | 35 | 45.7 | 56.65 | 0.9448819 | 0.3543307 | 9 | 46.75 | 57.65 | 1.771654 | 1.181102 | 30 | 46.2 | 57.1 | 1.338583 | 0.7480315 | 19 | 47.05 | 57.95 | 2.007874 | 1.417323 | 36 | 46.7 | 57.55 | 1.712598 | 1.122047 | 28.5 | 48.55 | 59.35 | 3.149606 | 2.559055 | 65 | 45.95 | 56.75 | 1.102362 | 0.511811 | 13 | 46.95 | 54.45 | 0.6102362 | 48.6 | 55.8 | 1.830709 | 1.220472 | 31 | 48.45 | 55.95 | 1.791339 | 1.181102 | 30
80 | 22139.73 | 22.13973 | 17613.15 | 45.5 | 56.2 | 0.6692913 |  | 47.6 | 58.3 | 2.362205 | 1.692913 |  | 43 |  | 49.8 | 60.45 | 4.074803 | 3.405512 |  | 86.5 |  | 51 | 56.35 | 2.952756 | 2.283465 | 58 | 49.2 | 59.85 | 3.602362 | 2.933071 |  | 74.5 | 50.3 | 55.7 | 2.42126 | 1.751969 | 44.5 | 48.45 | 59 | 2.962598 | 2.293307 |  | 58.25 | 50.6 | 56.05 | 2.65748 | 1.988189 | 50.5 | 49.1 | 59.65 | 3.454724 | 2.785433 |  | 70.75 | 49.7 | 60.25 | 3.917323 | 3.248031 |  | 82.5 | 49.75 | 58.5 | 3.326772 | 2.65748 | 67.5 | 50.35 | 55.75 | 2.440945 | 1.771654 | 45 | 49.4 | 58.15 | 3.031496 | 2.362205 | 60 | 49.55 | 58.3 | 3.149606 | 2.480315 | 63 | 53.95 | 62.65 | 6.574803 | 5.905512 | 150 | [5 empty] | 51.4 | 60.1 | 4.566929 | 3.897638 | 99 | 47.3 | 58.2 | 2.185039 | 1.515748 | 38.5 | 45.9 | 56.8 | 1.082677 | 0.4133858 | 10.5 | 47 | 57.9 | 1.968504 | 1.299213 | 33 | 46.4 | 57.25 | 1.476378 | 0.8070866 | 20.5 | 47.3 | 58.25 | 2.224409 | 1.555118 | 39.5 | 46.9 | 57.75 | 1.870079 | 1.200787 | 30.5 | 48.9 | 59.7 | 3.425197 | 2.755906 | 70 | 46.1 | 56.95 | 1.240157 | 0.5708661 | 14.5 | 47.05 | 54.6 | 0.7086614 | 48.85 | 56 | 2.007874 | 1.299213 | 33 | 48.7 | 56.15 | 1.968504 | 1.259843 | 32
85 | 23523.47 | 23.52347 | 18713.98 | 45.6 | 56.35 | 0.7677165 |  | 47.9 | 58.6 | 2.598425 | 1.830709 |  | 46.5 |  | 50.2 | 60.85 | 4.389764 | 3.622047 |  | 92 |  | 51.3 | 56.7 | 3.208661 | 2.440945 | 62 | 49.7 | 60.25 | 3.956693 | 3.188976 |  | 81 | 50.55 | 56 | 2.637795 | 1.870079 | 47.5 | 48.8 | 59.35 | 3.238189 | 2.470472 |  | 62.75 | 50.9 | 56.35 | 2.893701 | 2.125984 | 54 | 49.4 | 60 | 3.71063 | 2.942913 |  | 74.75 | 50.1 | 60.65 | 4.232283 | 3.464567 |  | 88 | 50.2 | 58.9 | 3.661417 | 2.893701 | 73.5 | 50.6 | 56.05 | 2.65748 | 1.889764 | 48 | 49.7 | 58.4 | 3.248031 | 2.480315 | 63 | 49.9 | 58.65 | 3.425197 | 2.65748 | 67.5 | 54.55 | 63.2 | 7.027559 | 6.259843 | 159 | [5 empty] | 51.9 | 60.55 | 4.940945 | 4.173228 | 106 | 47.5 | 58.45 | 2.362205 | 1.594488 | 40.5 | 46 | 56.95 | 1.181102 | 0.4133858 | 10.5 | 47.2 | 58.15 | 2.145669 | 1.377953 | 35 | 46.6 | 57.45 | 1.633858 | 0.8661417 | 22 | 47.55 | 58.5 | 2.42126 | 1.653543 | 42 | 47.05 | 57.95 | 2.007874 | 1.240157 | 31.5 | 49.2 | 60.05 | 3.681102 | 2.913386 | 74 | 46.25 | 57.1 | 1.358268 | 0.5905512 | 15 | 47.15 | 54.65 | 0.7677165 | 49 | 56.2 | 2.145669 | 1.377953 | 35 | 48.9 | 56.35 | 2.125984 | 1.358268 | 34.5
90 | 24907.2 | 24.9072 | 19814.8 | 45.8 | 56.5 | 0.9055118 |  | 48.1 | 58.85 | 2.775591 | 1.870079 |  | 47.5 |  | 50.6 | 61.25 | 4.704724 | 3.799213 |  | 96.5 |  | 51.6 | 56.95 | 3.425197 | 2.519685 | 64 | 49.95 | 60.55 | 4.173228 | 3.267717 |  | 83 | 50.8 | 56.25 | 2.834646 | 1.929134 | 49 | 49 | 59.6 | 3.415354 | 2.509843 |  | 63.75 | 51.2 | 56.55 | 3.090551 | 2.185039 | 55.5 | 49.8 | 60.5 | 4.064961 | 3.159449 |  | 80.25 | 50.55 | 61.05 | 4.566929 | 3.661417 |  | 93 | 50.55 | 59.25 | 3.937008 | 3.031496 | 77 | 50.9 | 56.3 | 2.874016 | 1.968504 | 50 | 50 | 58.75 | 3.503937 | 2.598425 | 66 | 50.25 | 59 | 3.700787 | 2.795276 | 71 | 55.1 | 63.7 | 7.440945 | 6.535433 | 166 | [5 empty] | 52.3 | 61.1 | 5.314961 | 4.409449 | 112 | 47.75 | 58.7 | 2.559055 | 1.653543 | 42 | 46.2 | 57.1 | 1.318898 | 0.4133858 | 10.5 | 47.4 | 58.35 | 2.30315 | 1.397638 | 35.5 | 46.75 | 57.7 | 1.791339 | 0.8858268 | 22.5 | 47.8 | 58.7 | 2.598425 | 1.692913 | 43 | 47.35 | 58.2 | 2.224409 | 1.318898 | 33.5 | 49.6 | 60.4 | 3.976378 | 3.070866 | 78 | 46.45 | 57.3 | 1.515748 | 0.6102362 | 15.5 | 47.25 | 54.8 | 0.8661417 | 49.3 | 56.45 | 2.362205 | 1.496063 | 38 | 49.15 | 56.6 | 2.322835 | 1.456693 | 37
95 | 26290.93 | 26.29093 | 20915.62 | 45.9 | 56.65 | 1.003937 |  | 48.45 | 59.15 | 3.031496 | 2.027559 |  | 51.5 |  | 51 | 61.65 | 5.019685 | 4.015748 |  | 102 |  | 51.9 | 57.3 | 3.681102 | 2.677165 | 68 | 50.45 | 61.1 | 4.586614 | 3.582677 |  | 91 | 51.2 | 56.7 | 3.169291 | 2.165354 | 55 | 49.4 | 60 | 3.730315 | 2.726378 |  | 69.25 | 51.5 | 56.9 | 3.346457 | 2.34252 | 59.5 | 50.15 | 60.7 | 4.281496 | 3.277559 |  | 83.25 | 50.95 | 61.45 | 4.88189 | 3.877953 |  | 98.5 | 50.9 | 59.6 | 4.212598 | 3.208661 | 81.5 | 51.15 | 56.55 | 3.070866 | 2.066929 | 52.5 | 50.4 | 59.2 | 3.838583 | 2.834646 | 72 | 50.5 | 59.4 | 3.956693 | 2.952756 | 75 | 55.8 | 64.4 | 7.992126 | 6.988189 | 177.5 | [5 empty] | 52.85 | 61.65 | 5.748031 | 4.744094 | 120.5 | 47.95 | 58.95 | 2.73622 | 1.732283 | 44 | 46.4 | 57.3 | 1.476378 | 0.4724409 | 12 | 47.65 | 58.55 | 2.480315 | 1.476378 | 37.5 | 46.95 | 57.85 | 1.929134 | 0.9251969 | 23.5 | 48.05 | 59 | 2.814961 | 1.811024 | 46 | 47.5 | 58.4 | 2.362205 | 1.358268 | 34.5 | 50 | 60.8 | 4.291339 | 3.287402 | 83.5 | 46.6 | 57.45 | 1.633858 | 0.6299213 | 16 | 47.45 | 54.95 | 1.003937 | 49.5 | 56.65 | 2.519685 | 1.515748 | 38.5 | 49.4 | 56.8 | 2.5 | 1.496063 | 38
100 | 27674.67 | 27.67467 | 22016.44 | 46.1 | 56.8 | 1.141732 |  | 48.75 | 59.4 | 3.248031 | 2.106299 |  | 53.5 |  | 51.4 | 62.05 | 5.334646 | 4.192913 |  | 106.5 | [6 empty] | 50.7 | 61.3 | 4.76378 | 3.622047 |  | 92 | [5 empty] | 49.7 | 60.3 | 3.966535 | 2.824803 |  | 71.75 | [11 empty] | 51.35 | 61.8 | 5.177165 | 4.035433 |  | 102.5 | 51.15 | 59.85 | 4.409449 | 3.267717 | 83 | [30 empty] | 48.2 | 59.15 | 2.913386 | 1.771654 | 45 | 46.6 | 57.5 | 1.633858 | 0.492126 | 12.5 | 47.9 | 58.8 | 2.677165 | 1.535433 | 39 | 47.1 | 58.1 | 2.086614 | 0.9448819 | 24 | 48.3 | 59.2 | 2.992126 | 1.850394 | 47 | 47.8 | 58.65 | 2.57874 | 1.437008 | 36.5 | 50.3 | 61.15 | 4.547244 | 3.405512 | 86.5 | 46.85 | 57.65 | 1.811024 | 0.6692913 | 17 | 47.55 | 56.05 | 1.476378 | 49.75 | 56.95 | 2.73622 | 1.259843 | 32 | 49.65 | 57.05 | 2.69685 | 1.220472 | 31
Sample diameter: 40 mm | [5 empty] | pink | shows flow rates below the guaranteed accuracy of the flow meter | [13 empty] | More notes: | [114 empty] | comment: nominally identical to last time |  |  | Comment: slightly higher than before, but still ASTM 2/3 |  |  |  |  | Comment: exactly the same pressure differential at 20.5 L/min as previous test.
Area: | 0.001256637 | m2 | [18 empty] | Measurements taken at temperatures significantly below standard 21 oC and 85% RH. | [114 empty] | leak test performed
[6 empty] | Note: ASTM F2100 refers to mm H2O differential pressure in a test apparatus with 4.9 cm2 area and 8 L/min. | [14 empty] | No attempt to adjust volumetric flow rates for pressure change have been made, but measurement of flow on both high and low sides of the sample are in agreement to within accuracy of the gauges.
[6 empty] | That corresponds to a SLPM/M2 value of |  |  |  |  | 1.632653 | SLPM/cm2 | [8 empty] | While standard methods more often call for testing under negative pressure, these results are conducted under positive pressure- a small number of tests under negative pressure have not shown a noteworthy difference.
[11 empty] | 16326.53 | SLPM/m2
ASTM F2100 says levels 1,2 and 3 masks must be under 5, 6 mm/cm^2, for a 4.9 cm^2 sample. That means below 24.5 mm and 29.4 mm, respectively, for this velocity.
[6 empty] | Materials with pressure drop lower than 40 mm H2O have | [6 empty] | bold | border around those pressure drops
[6 empty] | Materials passing level 2,3 rating (29.4 mm) are highlighted in | [6 empty] | green
[6 empty] | Materials passing level 1 rating (24.5 mm) are highlighted in | [6 empty] | orange

## Raw Data Clean
Pressure Drops
L/Min | Flux | H400 2x ply | H400 4x Ply | H400 (1xply, blue only) + HVMerv14 | H400 (2x ply) + HVMerv14 | H300 (1x ply, blue only) + HVMerv14 | H300 (2x ply) +HV Merv 14 | H600 (1x ply, blue only) + HVMerv14 | H600 (2x ply) + HVMerv 14 | H600, (4x ply) | HVMerv 14 (2x ply) | H100 (1x ply, blue only) + HVMerv14 | H100 (2x ply) + HVMerv 14 | H100, (4x ply) | Camfil HEPA filter | Camfil HEPA (2x ply) | Woodbridge (5x ply) | Q1 | Q2 | Q3 (retest) | Q4 | Q5 | Yellow pad, 2-layer (retest) | Yellow pad, 4-layer (4 x yellow-white back to back) | Yellow pad, 1-layer (yellow-white flow from yellow to white)
0 | 0 | 0 | 0 | 0 | 0 | 0 | 0 | 0 | 0 | 0 | 0 | 0 | 0 | 0 | 0 | 0 | 0 | 0 | 0 | 0 | 0 | 0 | 0 | 0 | 0
1.383733 | 1100.822 | 0 | 1 | 0.5 | 1 | 0 | 0.25 | -0.5 | 0.25 | 0.5 | 0 | 0 | 0.5 | 0 | 3.5 | 7 | 1 | 0 | 0 | 0 | 0 | 0 | 1.5 | 0.5 | 0
2.767467 | 2201.644 | 3.5 | 6.5 | 3 | 5.5 | 3 | 4.25 | 2.5 | 4.75 | 6 | 5 | 2.5 | 4 | 4 | 13 | 24.5 | 7 | 2 | 0 | 1.5 | 0 | 2.5 | 2 | 5.5 | 1
4.1512 | 3302.466 | 6 | 12.5 | 7 | 10.5 | 6 | 7.75 | 6 | 8.75 | 11 | 10.5 | 6 | 10 | 9 | 22.5 | 43 | 13.5 | 5 | 1 | 4.5 | 2 | 5.5 | 5 | 9.5 | 1.5
5.534933 | 4403.288 | 9 | 17 | 11.5 | 14.5 | 9 | 11.75 | 9.5 | 13.25 | 16 | 13.5 | 8.5 | 12.5 | 13.5 | 31 | 61.5 | 20.5 | 7.5 | 2 | 6.5 | 4.5 | 8.5 | 7 | 14.5 | 3.5
6.918667 | 5504.11 | 12 | 22.5 | 15.5 | 19 | 13.5 | 16.75 | 13 | 17.75 | 21 | 18 | 11.5 | 15.5 | 17.5 | 40.5 | 79.5 | 26 | 10 | 3 | 9.5 | 5 | 10.5 | 10.5 | 18.5 | 4.5
8.3024 | 6604.932 | 17 | 27 | 19 | 23.5 | 14.5 | 18.25 | 16.5 | 22.75 | 26.5 | 23 | 14.5 | 19.5 | 21 | 50.5 | 97 | 33.5 | 12.5 | 3.5 | 11 | 6.5 | 13.5 | 12 | 22.5 | 5.5
9.686133 | 7705.754 | 17.5 | 33.5 | 22 | 28 | 17.5 | 21.75 | 19 | 26.25 | 31 | 26.5 | 17 | 23.5 | 25.5 | 58.5 | 114.5 | 38.5 | 15.5 | 4 | 12.5 | 8 | 16 | 14 | 27 | 6
11.06987 | 8806.577 | 19 | 38.5 | 26.5 | 33 | 20.5 | 25.25 | 23.5 | 31.25 | 37 | 31 | 20.5 | 27 | 29.5 | 67 | 137 | 45 | 17 | 5 | 14.5 | 9.5 | 18 | 15 | 32 | 7.5
12.4536 | 9907.399 | 22 | 44.5 | 29.5 | 37.5 | 23.5 | 29.25 | 26 | 35.25 | 42 | 35.5 | 23 | 30 | 33 | 76.5 | 152.5 | 51 | 19.5 | 5.5 | 16.5 | 10.5 | 20.5 | 18 | 35.5 | 8
13.83733 | 11008.22 | 24 | 48.5 | 32.5 | 42 | 25 | 31.75 | 28.5 | 39.25 | 47.5 | 38 | 25.5 | 33 | 37 | 85 | 172.5 | 56 | 20.5 | 6 | 18.5 | 11 | 22.5 | 19 | 39.5 | 8
15.22107 | 12109.04 | 27.5 | 55 | 39.5 | 48.5 | 28.5 | 37.25 | 33 | 43.75 | 54 | 45 | 29 | 39.5 | 42 | 97.5 | 188.5 | 63.5 | 23.5 | 6.5 | 20.5 | 12.5 | 25.5 | 22 | 45 | 9.5
16.6048 | 13209.86 | 31 | 62.5 | 41.5 | 54 | 32.5 | 41.25 | 36.5 | 50.75 | 60.5 | 49.5 | 32 | 43.5 | 46.5 | 108.5 | 214 | 72 | 27.5 | 8 | 23 | 14.5 | 28.5 | 24 | 50.5 | 10.5
17.98853 | 14310.69 | 34 | 68 | 45.5 | 59 | 34.5 | 45.75 | 39.5 | 55.25 | 65 | 55 | 34.5 | 48 | 50.5 | 119 | 236 | 78.5 | 29.5 | 8 | 25 | 15.5 | 31 | 26.5 | 55.5 | 11
19.37227 | 15411.51 | 37.5 | 74.5 | 50.5 | 64 | 38 | 51.75 | 43.5 | 59.75 | 72 | 59.5 | 38.5 | 50.5 | 55.5 | 129 | 256 | 85.5 | 32.5 | 8 | 27.5 | 16 | 34.5 | 28 | 60 | 11.5
20.756 | 16512.33 | 39 | 80.5 | 53.5 | 69.5 | 41 | 54.75 | 47 | 65.25 | 76.5 | 63.5 | 40.5 | 56 | 59 | 139.5 |  | 92.5 | 35 | 9 | 30 | 19 | 36 | 31 | 65 | 13
22.13973 | 17613.15 | 43 | 86.5 | 58 | 74.5 | 44.5 | 58.25 | 50.5 | 70.75 | 82.5 | 67.5 | 45 | 60 | 63 | 150 |  | 99 | 38.5 | 10.5 | 32 | 20.5 | 39.5 | 33 | 70 | 14.5
23.52347 | 18713.98 | 46.5 | 92 | 62 | 81 | 47.5 | 62.75 | 54 | 74.75 | 88 | 73.5 | 48 | 63 | 67.5 | 159 |  | 106 | 40.5 | 10.5 | 34.5 | 22 | 42 | 35 | 74 | 15
24.9072 | 19814.8 | 47.5 | 96.5 | 64 | 83 | 49 | 63.75 | 55.5 | 80.25 | 93 | 77 | 50 | 66 | 71 | 166 |  | 112 | 42 | 10.5 | 37 | 22.5 | 43 | 38 | 78 | 15.5
26.29093 | 20915.62 | 51.5 | 102 | 68 | 91 | 55 | 69.25 | 59.5 | 83.25 | 98.5 | 81.5 | 52.5 | 72 | 75 | 177.5 |  | 120.5 | 44 | 12 | 38 | 23.5 | 46 | 38.5 | 83.5 | 16
27.67467 | 22016.44 | 53.5 | 106.5 |  | 92 |  | 71.75 |  |  | 102.5 | 83 | [6 empty] | 45 | 12.5 | 31 | 24 | 47 | 32 | 86.5 | 17
Sample diameter: 40 mm
Area: | 0.001256637 | m2
Note: ASTM F2100 refers to mm H2O differential pressure in a test apparatus with 4.9 cm2 area and 8 L/min.
|  |  |  | That corresponds to a SLPM/M2 value of | 8 | 1.632653 | SLPM/cm2
[5 empty] | 8 | 16326.53 | SLPM/m2
[5 empty] | 4 | 0.8163265 | SLPM/cm2
[5 empty] | 4 | 8163.265 | SLPM/m2
ASTM F2100 says levels 1,2 and 3 masks must be under 5, 6 mm/cm^2, for a 4.9 cm^2 sample. That means below 24.5 mm and 29.4 mm, respectively, for this velocity.
|  |  |  | Level 1 | 24.5 mm | Green
|  |  |  | Level 2,3 | 29.5 mm | Orange

## Relevant Flux Runs
Flux
|  | 15411.51 | 16512.33 | 7705.754 | 8806.577
|  | 3-4 L/min | 3-4 L/min | 7-8 L/min | 7-8 L/min
Pressure Drop | Q2 | 4 | 5 | 8 | 9
| Yellow pad, 1-layer (yellow-white flow from yellow to white) | 6 | 7.5 | 11.5 | 13
| Q4 | 8 | 9.5 | 16 | 19
| Q3 (retest) | 12.5 | 14.5 | 27.5 | 30
| Yellow pad, 2-layer (retest) | 14 | 15 | 28 | 31
| Q1 | 15.5 | 17 | 32.5 | 35
| Q5 | 16 | 18 | 34.5 | 36
| H100 (1x ply, blue only) + HVMerv14 | 17 | 20.5 | 38.5 | 40.5
| H400 2x ply | 17.5 | 19 | 37.5 | 39
| H300 (1x ply, blue only) + HVMerv14 | 17.5 | 20.5 | 38 | 41
| H600 (1x ply, blue only) + HVMerv14 | 19 | 23.5 | 43.5 | 47
| H300 (2x ply) +HV Merv 14 | 21.75 | 25.25 | 51.75 | 54.75
| H400 (1xply, blue only) + HVMerv14 | 22 | 26.5 | 50.5 | 53.5
| H100 (2x ply) + HVMerv 14 | 23.5 | 27 | 50.5 | 56
| H100, (4x ply) | 25.5 | 29.5 | 55.5 | 59
| H600 (2x ply) + HVMerv 14 | 26.25 | 31.25 | 59.75 | 65.25
| HVMerv 14 (2x ply) | 26.5 | 31 | 59.5 | 63.5
| Yellow pad, 4-layer (4 x yellow-white back to back) | 27 | 32 | 60 | 65
| H400 (2x ply) + HVMerv14 | 28 | 33 | 64 | 69.5
| H600, (4x ply) | 31 | 37 | 72 | 76.5
| H400 4x Ply | 33.5 | 38.5 | 74.5 | 80.5
| Woodbridge (5x ply) | 38.5 | 45 | 85.5 | 92.5
| Camfil HEPA filter | 58.5 | 67 | 129 | 139.5
| Camfil HEPA (2x ply) | 114.5 | 137 | 256